## Sheet1
Number | W(RPM) | v(mm/min) | fatigue crake growth | fatigue toughness
1 | 400 | 8 | 3.45 | 40.6
2 | 400 | 16 | 4.03 | 46.8
3 | 400 | 20 | 4.95 | 44.3
4 | 400 | 25 | 6.37 | 40.5
5 | 400 | 31.5 | 6.81 | 33.8
6 | 400 | 40 | 8.11 | 23.4
7 | 500 | 8 | 4.12 | 38.1
8 | 500 | 16 | 3.92 | 45
9 | 500 | 20 | 3.87 | 47.2
10 | 500 | 25 | 4.15 | 44.1
11 | 500 | 31.5 | 5.34 | 36.4
12 | 500 | 40 | 6.74 | 31.6
13 | 630 | 8 | 5.27 | 35.3
14 | 630 | 16 | 3.64 | 43.2
15 | 630 | 20 | 3.78 | 44.9
16 | 630 | 25 | 3.92 | 46.9
17 | 630 | 31.5 | 4.01 | 44.7
18 | 630 | 40 | 5.24 | 39.2
19 | 800 | 8 | 5.34 | 29.4
20 | 800 | 16 | 5.11 | 40.5
21 | 800 | 20 | 4.89 | 42.7
22 | 800 | 25 | 4.27 | 44.5
23 | 800 | 31.5 | 4.19 | 47.1
24 | 800 | 40 | 4.3 | 44.8
25 | 1000 | 8 | 7.05 | 22.1
26 | 1000 | 16 | 6.84 | 28.6
27 | 1000 | 20 | 6.32 | 32.7
28 | 1000 | 25 | 6.17 | 35.4
29 | 1000 | 31.5 | 5.82 | 39.7
30 | 1000 | 40 | 5.43 | 43.4